## Sheet1
number | Measured weight (lb) | a (in.) | b (in.) | c (in.) | IDOT volume (in^3) | IDOT volume (cm^3) | IDOT density (g/cm3) | Weight (g) |  |  | Recon Volume (cm^3) | Recon Density (g/cm3)
1 | 8.9 | [6 empty] | 4036.9688 | 1517.657 |  | 1598.7 | 2.525157
2 | 8.5 | [6 empty] | 3855.532 | 1449.448 |  | 1489.8 | 2.587953
3 | 20.3 | [6 empty] | 9207.9176 | 3461.623 |  | 3335.3 | 2.760746
4 | 6.75 | [6 empty] | 3061.746 | 1151.032 |  | 1291.2 | 2.371241
5 | 12.15 | [6 empty] | 5511.1428 | 2071.858 |  | 2106.2 | 2.616628
6 | 12.4 | [6 empty] | 5624.5408 | 2114.489 |  | 2251.8 | 2.497798
7 | 8.5 | [6 empty] | 3855.532 | 1449.448 |  | 1454 | 2.651673
8 | 6.7 | [6 empty] | 3039.0664 | 1142.506 |  | 1137.6 | 2.671472
9 | 8.25 | [6 empty] | 3742.134 | 1406.817 |  | 1500.7 | 2.493592
10 | 5.2 | [6 empty] | 2358.6784 | 886.7212 |  | 895.01 | 2.635365
11 | 8.15 | [6 empty] | 3696.7748 | 1389.765 |  | 1179.3 | 3.13472
12 | 8.4 | [6 empty] | 3810.1728 | 1432.396 |  | 1289.1 | 2.955684
13 | 8 | [6 empty] | 3628.736 | 1364.186 |  | 1227.1 | 2.957164
14 | 9.85 | [6 empty] | 4467.8812 | 1679.655 |  | 1521.9 | 2.935726
15 | 8.5 | [6 empty] | 3855.532 | 1449.448 |  | 1318.3 | 2.924624
16 | 9.1 | [6 empty] | 4127.6872 | 1551.762 |  | 1465.7 | 2.816188
17 | 13.65 | [6 empty] | 6191.5308 | 2327.643 |  | 2160.8 | 2.865388
18 | 7.4 | [6 empty] | 3356.5808 | 1261.872 |  | 1073.7 | 3.126181
19 | 9.35 | [6 empty] | 4241.0852 | 1594.393 |  | 1439.3 | 2.94663
20 | 8.55 | [6 empty] | 3878.2116 | 1457.974 |  | 1364.6 | 2.842013
21 | 9.6 | 6.5 | 5.5 | 3 | 107.25 | 1757.516475 | 2.477642 | 4354.4832 | 1637.024 |  | 1747.1 | 2.492406
22 | 9.2 | 7 | 5.25 | 5 | 183.75 | 3011.129625 | 1.385878 | 4173.0464 | 1568.814 |  | 1832.6 | 2.277118
23 | 15.65 | 11 | 9.5 | 5 | 522.5 | 8562.25975 | 0.8290728 | 7098.7148 | 2668.69 | error | 3341.4 | 2.124473
24 | 10.6 | 10 | 4.25 | 4.5 | 191.25 | 3134.032875 | 1.534154 | 4808.0752 | 1807.547 |  | 2030.7 | 2.367694
25 | 9.15 | 6 | 5.25 | 5.5 | 173.25 | 2839.065075 | 1.461882 | 4150.3668 | 1560.288 |  | 1733.9 | 2.39366
26 | 15.4 | 7 | 8 | 3.25 | 182 | 2982.4522 | 2.342146 | 6985.3168 | 2626.059 |  | 2990.1 | 2.336148
27 | 17.2 | 6 | 7 | 5.25 | 220.5 | 3613.35555 | 2.159158 | 7801.7824 | 2933.001 |  | 2573.9 | 3.031113
28 | 10.45 | 11.5 | 6 | 5 | 345 | 5653.5495 | 0.8384203 | 4740.0364 | 1781.969 |  | 1980.2 | 2.393716
29 | 6.65 | 6 | 7 | 4 | 168 | 2753.0328 | 1.095663 | 3016.3868 | 1133.98 |  | 1270.7 | 2.373799
30 | 12.55 | 8.25 | 8 | 3 | 198 | 3244.6458 | 1.754458625 | 5692.5796 | 2140.068 |  | 2083.4 | 2.732351
31 | 8 | 5.5 | 7 | 4.5 | 173.25 | 2839.065075 | 1.278149 | 3628.736 | 1364.186 |  | 1229.3 | 2.951872
32 | 17.3 | 8.5 | 9 | 3.5 | 267.75 | 4387.646025 | 1.788468 | 7847.1416 | 2950.053 |  | 2809.3 | 2.793273
33 | 8.1 | 6 | 6 | 4.5 | 162 | 2654.7102 | 1.38399525 | 3674.0952 | 1381.239 |  | 1340.6 | 2.740635
34 | 10.05 | 7 | 9.5 | 3.5 | 232.75 | 3814.097525 | 1.195201 | 4558.5996 | 1713.759 |  | 1780.9 | 2.559717
35 | 7.6 | 5 | 5 | 4 | 100 | 1638.71 | 2.10367278 | 3447.2992 | 1295.977 |  | 1223.8 | 2.816881
36 | 8.95 | 4.5 | 5.25 | 3 | 70.875 | 1161.436 | 3.495381 | 4059.6484 | 1526.184 |  | 1480.4 | 2.742265
37 | 6.9 | 5 | 4.5 | 3 | 67.5 | 1106.12925 | 2.8295014 | 3129.7848 | 1176.611 |  | 1138.5 | 2.749042
38 | 12.5 | 8 | 4.5 | 4.5 | 162 | 2654.7102 | 2.135795 | 5669.9 | 2131.541 |  | 2178.1 | 2.60314
39 | 26.45 | 13 | 7.5 | 3.5 | 341.25 | 5592.097875 | 2.145446 | 11997.5084 | 4510.342 |  | 4790 | 2.504699
40 | 23.75 | 13.5 | 6 | 4 | 324 | 5309.4204 | 2.029005 | 10772.81 | 4049.929 | error | 4821.8 | 2.234188
41 | 380 | 17 | 19 | 15.5 | 5006.5 | 82042.01615 | 2.100942 | 172364.96 | 64798.86 |  | 64216 | 2.684144
42 | 324.5 | 20 | 15 | 14 | 4200 | 68825.82 | 2.138602 | 147190.604 | 55334.81 |  | 49112 | 2.99704
43 | 302 | 24 | 16.5 | 13.5 | 5346 | 87605.4366 | 1.563661 | 136984.784 | 51498.04 |  | 56002 | 2.446069
44 | 552 | 26 | 18 | 23 | 10764 | 176390.7444 | 1.419482 | 250382.784 | 94128.87 |  | 103000 | 2.430901
45 | 277 | 20 | 16 | 15 | 4800 | 78658.08 | 1.597361 | 125644.984 | 47234.96 |  | 53547 | 2.346443
AVG | [6 empty] | 1.803326 |  |  |  |  | 2.654194
STD | [6 empty] | 0.6182303 |  |  |  |  | 0.2529445

## Sheet2
4036.9688 | 4036.9688
3855.532 | 4036.9688
9207.9176 | 4036.9688
3061.746 | 3855.532
5511.1428 | 3855.532
5624.5408 | 3855.532
3855.532 | 9207.9176
3039.0664 | 9207.9176
3742.134 | 9207.9176
2358.6784 | 3061.746
3696.7748 | 3061.746
3810.1728 | 3061.746
3628.736 | 5511.1428
4467.8812 | 5511.1428
3855.532 | 5511.1428
4127.6872 | 5624.5408
6191.5308 | 5624.5408
3356.5808 | 5624.5408
4241.0852 | 3855.532
3878.2116 | 3855.532
4354.4832 | 3855.532
4173.0464 | 3039.0664
7098.7148 | 3039.0664
4808.0752 | 3039.0664
4150.3668 | 3742.134
6985.3168 | 3742.134
7801.7824 | 3742.134
4740.0364 | 2358.6784
3016.3868 | 2358.6784
5692.5796 | 2358.6784
3628.736 | 3696.7748
7847.1416 | 3696.7748
3674.0952 | 3696.7748
4558.5996 | 3810.1728
3447.2992 | 3810.1728
4059.6484 | 3810.1728
3129.7848 | 3628.736
5669.9 | 3628.736
11997.5084 | 3628.736
10772.81 | 4467.8812
4467.8812
4467.8812
3855.532
3855.532
3855.532
4127.6872
4127.6872
4127.6872
6191.5308
6191.5308
6191.5308
3356.5808
3356.5808
3356.5808
4241.0852
4241.0852
4241.0852
3878.2116
3878.2116
3878.2116
4354.4832
4354.4832
4354.4832
4173.0464
4173.0464
4173.0464
7098.7148
7098.7148
7098.7148
4808.0752
4808.0752
4808.0752
4150.3668
4150.3668
4150.3668
6985.3168
6985.3168
6985.3168
7801.7824
7801.7824
7801.7824
4740.0364
4740.0364
4740.0364
3016.3868
3016.3868
3016.3868
5692.5796
5692.5796
5692.5796
3628.736
3628.736
3628.736
7847.1416
7847.1416
7847.1416
3674.0952
3674.0952
3674.0952
4558.5996
4558.5996
4558.5996
3447.2992
3447.2992
3447.2992
4059.6484
4059.6484
4059.6484
3129.7848
3129.7848
3129.7848
5669.9
5669.9
5669.9
11997.5084
11997.5084
11997.5084
10772.81
10772.81
10772.81